## D.R. Walker Data
Start year | End Year | Ruler | weight_grains | weight_grams | silver_purity_percent | silver_weight_grains | silver_weight_grams | Notes
-27 | 14 | Augustus | 60 | 3.89 | 98 | 58.8 | 3.81 | Denarius standardized near start of Principate
14 | 68 | Tiberius-Nero (early) | 60 | 3.89 | 97 | 58.2 | 3.77 | Purity roughly stable through Julio-Claudians
64 | 68 | Nero (post-reform) | 49 | 3.18 | 93.5 | 45.8 | 2.97 | Nero reduced weight ~64 AD; first major reform
70 | 81 | Vespasian-Titus | 49.7 | 3.22 | 90 | 44.7 | 2.9
82 | 85 | Domitian (reform) | 51.4 | 3.33 | 98 | 50.4 | 3.27 | Domitian briefly restored high purity
85 | 107 | Domitian (later)-Nerva-Trajan (early) | 50.5 | 3.27 | 93.5 | 47.2 | 3.06
107 | 148 | Trajan-Hadrian | 49.6 | 3.21 | 89 | 44.1 | 2.86
148 | 161 | Antoninus Pius | 49.9 | 3.23 | 83.5 | 41.6 | 2.7
161 | 168 | Marcus Aurelius (early) | 49.9 | 3.23 | 79 | 39.4 | 2.55 | Co-reign with Lucius Verus; Parthian/plague costs
168 | 170 | Marcus Aurelius (mid) | 50 | 3.24 | 82 | 41 | 2.66
170 | 180 | Marcus Aurelius (late) | 50.3 | 3.26 | 79 | 39.7 | 2.57 | Marcomannic Wars strain finances
180 | 185 | Commodus (early) | 47.4 | 3.07 | 76 | 36 | 2.34
186 | 192 | Commodus (late) | 46 | 2.98 | 74 | 34 | 2.2
193 | 193 | Pertinax | 48.8 | 3.16 | 87 | 42.4 | 2.75 | Brief reign; attempted stabilization
193 | 193 | Didius Julianus | 45.5 | 2.95 | 81.5 | 37.1 | 2.4 | Bought the throne at auction; very brief reign
193 | 194 | Septimius Severus (early) | 48.5 | 3.14 | 78.5 | 38.1 | 2.47
194 | 196 | Septimius Severus (mid) | 47.4 | 3.07 | 64.5 | 30.6 | 1.98
196 | 211 | Septimius Severus (late) | 49.7 | 3.22 | 56.5 | 28.1 | 1.82 | Steep debasement to fund army pay raises
212 | 217 | Caracalla | 49.9 | 3.23 | 51.5 | 25.7 | 1.66 | Introduced the antoninianus (double denarius) in 215
217 | 218 | Macrinus | 48.6 | 3.15 | 58 | 28.2 | 1.83 | Brief attempt to raise standard
219 | 222 | Elagabalus | 47.1 | 3.05 | 46.5 | 21.9 | 1.42 | Demonetized the antoninianus in 219
222 | 228 | Severus Alexander (early) | 46.3 | 3 | 43 | 19.9 | 1.29
229 | 230 | Severus Alexander (mid) | 50 | 3.24 | 45 | 22.5 | 1.46
230 | 235 | Severus Alexander (late) | 45.4 | 2.94 | 50.5 | 22.9 | 1.49
235 | 238 | Maximinus I Thrax | 47.4 | 3.07 | 46 | 21.8 | 1.41 | First soldier-emperor; start of Crisis of Third Century
238 | 238 | Gordian I & II | 42.8 | 2.77 | 63 | 27 | 1.75 | Extremely brief joint reign (weeks)
238 | 238 | Pupienus & Balbinus | 43.2 | 2.8 | 55 | 23.8 | 1.54 | Revived the antoninianus
241 | 241 | Gordian III | 46.8 | 3.03 | 48 | 22.4 | 1.45
253 | 260 | Valerian-Gallienus (co-reign) |  |  | 15-20 |  |  | Rapid collapse of denarius/antoninianus fineness
260 | 268 | Gallienus (sole reign) |  |  | 5 |  |  | Coins effectively bronze with thin silver wash
268 | 270 | Claudius II Gothicus |  |  | 2 or 4 |  |  | Antoninianus nearly base metal
270 | 275 | Aurelian (pre-reform) |  |  | 2 or 4 |  |  | Currency crisis near its worst point
274 | 275 | Aurelian (reform) |  |  | ~5 (marked XXI) |  |  | Aurelian's reform fixed a nominal ratio (XXI = 20:1 bronze to silver) rather than restoring real silver content
284 | 301 | Diocletian era |  |  | ~5 or less |  |  | Led to the Edict on Maximum Prices (301 AD) amid runaway inflation

## Butcher+Ponting
Start year | End Year | Ruler | Silver percent | Data Source | Method | Notes
-27 | 14 | Augustus | ~98-100 | Butcher & Ponting 2005 (Oxford J. Archaeology 24.2) | AAS/ICP-AES on drilled samples | Described as "pure silver bullion... 100% pure in Roman terms" (i.e. elemental silver plus minor impurities like lead, gold, bismuth)
14 | 37 | Tiberius | ~98-100 | Butcher & Ponting 2005 | AAS/ICP-AES | Continued at same fineness as Augustus; no evidence of a second mint
37 | 41 | Caligula | ~98-100 | Butcher & Ponting 2005 | AAS/ICP-AES | Trace elements form a compositional continuum from Tiberius to Claudius; no dramatic shift
41 | 54 | Claudius | ~98-100 | Butcher & Ponting 2005 | AAS/ICP-AES | Denarii were also made of pure silver bullion
54 | 63 | Nero (pre-reform) | ~98-100 | Butcher & Ponting 2005 | AAS/ICP-AES | Continuation of the Julio-Claudian standard just before the 64 AD reform
64 | 66 | Nero (post-reform I) | ~97 | Butcher & Ponting 2005 | AAS/ICP-AES | Earliest post-reform denarii were surprisingly still near pre-reform fineness, despite a ~25% cut in total silver content from weight reduction
66 | 68 | Nero (post-reform II) | ~80 | Butcher & Ponting 2005 | AAS/ICP-AES | Fineness lowered to roughly 80% partway through the new standard's use
68 | 68 | Nero (reform of 68 AD) | ~90 | Butcher & Ponting 2005 | AAS/ICP-AES | A little-known second reform late in Nero's reign raised fineness from ~80% back to ~90%, weight unchanged; reason unclear, possibly public dissatisfaction with the 80%-fine coin
68 | 69 | Galba | 83-98 (mint-dependent) | Butcher & Ponting 2005 | AAS/ICP-AES | Rome-mint coins ran lower (~90-92%); provincial (e.g. Spanish/Lugdunum) issues were purer (~96-99%), continuing Nero's revised standard
69 | 69 | Otho | 83-90 | Butcher & Ponting 2005 | AAS/ICP-AES | Brief reign (Jan-Apr 69); also continued Nero's revised standard initially
69 | 79 | Vespasian | ~90 (est.) | Walker 1976-78 | XRF (surface) - use with caution | No comprehensive drilled-sample study of Vespasian's denarii was found; figure carried over from the older Walker data
79 | 81 | Titus | ~80 (inherited) | Butcher & Ponting 2005 | Mixed (see notes) | Described as continuing the standard "inherited" by Domitian at the start of his reign
81 | 82 | Domitian (early) | ~80 | Butcher & Ponting 2005 | Mixed | Standard inherited from Titus before Domitian's reform
82 | 85 | Domitian (reform of 82) | ~100 | Butcher & Ponting 2005 | Mixed | Domitian raised fineness to nearly 100% purity in 82 AD
85 | 96 | Domitian (post-85)/Nerva | ~90 | Butcher & Ponting 2005 | Mixed | Adjusted back down to roughly 90% in mid-85 and held near there through the rest of the reign and into Nerva's
98 | 117 | Trajan | ~90 (pre-reform); lower after ~107 reform | Butcher & Ponting 2005 | AAS/ICP-AES (per monograph | figure not directly quoted here)
117 | 193 | Hadrian through Commodus | 79-89 (Walker's figures NOT re-verified by AAS) | Walker 1976-78 | XRF (surface) - flagged as unreliable
193 | 194 | Septimius Severus (early pre-standardization) | ~78.5 (Walker) not separately re-verified | Walker 1976-78 | XRF (surface) - flagged as unreliable
194 | 211 | Septimius Severus (standardized from 194) | 46-46.8 | Walker 1976-78 | XRF (surface) - flagged as unreliable | AAS on drilled samples (83 denarii + 21 cast + 36 provincial tetradrachms analyzed)
212 | 238 | Caracalla through Maximinus | 43-63 (Walker's figures NOT re-verified by AAS) | Walker 1976-78 | XRF (surface) - flagged as unreliable
238 | 260 | Gordian III through Valerian/Gallienus (co-reign) | ~5-50 (wide range; Walker/general estimates) | Walker 1976-78 | XRF (surface) / estimates | Rapid
260 | 270 | Gallienus (sole reign) through Claudius II | ~2-5 | Butcher & Ponting 2005 | Various/estimate | Coinage effectively bronze with a thin silver wash
270 | 275 | Aurelian | ~5 (nominal | Butcher & Ponting 2005 | General numismatic consensus
284 | 301 | Diocletian era | ~5 or less (pre-reform) | Butcher & Ponting 2005 | Various/estimate | Preceded the Edict on Maximum Prices (301 AD) amid runaway inflation